## 每件单独刀模
S56 吸音棉 每件单独开刀模 — 最高利用率排样
幅宽 1200mm ｜ 刀缝 3mm ｜ 套单耗 2.4002 ㎡ ｜ 利用率 56.2% ｜ 年材料 120010 ㎡ = ¥525044/年 ｜ 对照一套 16 件共排：2.1834 ㎡ / 65.8%（单独开模多耗 +9.9%，年 ¥+47425）
序号 | 零件名称（官方） | 物料号（18位） | 单车用量 | 成品净面积(㎡) | 最优方式 | 腔数/周期 | 刀模 W×T(mm) | 单件单耗(㎡) | 利用率 | 网格排单耗 | 互锁排单耗 | 密排理论参考 | 年量(件) | 年材料成本(¥) | 成本表单耗 | 差% | DXF 文件名
1 | S56_X3L_右C下吸音棉4 | 510000000000013898 | 1 | 0.2147 | 互锁 | 2 | 1200 × 756 | 0.4536 | 47.33% | 0.7239 | 0.4536 | 0.5444 | 50000 | 99225 | 0.4177 | 8.595% | S56-13898-2x756.dxf
2 | S56_X3_C上吸音棉1 | 510000000000012724 | 1 | 0.0204 | 网格 | 5 | 1200 × 89 | 0.0214 | 95.42% | 0.0214 | 0.0534 | 0.0272 | 50000 | 4672 | 0.028 | -23.71% | S56-12724-5x89.dxf
3 | S56_X3_C上吸音棉2 | 510000000000012725 | 1 | 0.0369 | 网格 | 13 | 1200 × 492 | 0.0454 | 81.19% | 0.0454 | 0.0534 | 0.0493 | 50000 | 9935 | 0.054 | -15.9% | S56-12725-13x492.dxf
4 | S56_X3_左下吸音棉3 | 510000000000012721 | 1 | 0.0778 | 互锁 | 2 | 1200 × 288 | 0.1725 | 45.09% | 0.2243 | 0.1725 | 0.1798 | 50000 | 37734 | 0.1645 | 4.863% | S56-12721-2x288.dxf
5 | S56_X3L_左C下吸音棉5 | 510000000000013897 | 1 | 0.157 | 互锁 | 2 | 1200 × 508 | 0.3048 | 51.51% | 0.3872 | 0.3048 | 0.3962 | 50000 | 66675 | 0.238 | 28.07% | S56-13897-2x508.dxf
6 | S56_X3L_右C下吸音棉5 | 510000000000013899 | 1 | 0.1379 | 互锁 | 2 | 1200 × 452 | 0.2712 | 50.83% | 0.3874 | 0.2712 | 0.2739 | 50000 | 59325 | 0.2178 | 24.52% | S56-13899-2x452.dxf
7 | S56_X3L_左C下吸音棉4 | 510000000000013896 | 1 | 0.2136 | 互锁 | 2 | 1200 × 624 | 0.3744 | 57.05% | 0.4392 | 0.3744 | 0.455 | 50000 | 81900 | 0.3657 | 2.379% | S56-13896-2x624.dxf
8 | S56_X3_吸音棉2 | 510000000000012330 | 2 | 0.0395 | 网格 | 5 | 1200 × 245 | 0.0588 | 67.16% | 0.0588 | 0.1437 | 0.0605 | 100000 | 25725 | 0.0636 | -7.547% | S56-12330-5x245.dxf
9 | S56_X3_C下吸音棉1 | 510000000000012719 | 2 | 0.0255 | 网格 | 10 | 1200 × 260 | 0.0312 | 81.5% | 0.0312 | 0.0698 | 0.0351 | 100000 | 13663 | 0.0366 | -14.67% | S56-12719-10x260.dxf
10 | S56_X3_右下吸音棉2 | 510000000000012727 | 1 | 0.1755 | 互锁 | 2 | 1200 × 516 | 0.3096 | 56.68% | 0.3096 | 0.3096 | 0.2636 | 50000 | 67725 | 0.2352 | 31.63% | S56-12727-2x516.dxf
11 | S56_X3_03T吸音棉1 | 510000000000012328 | 2 | 0.0277 | 网格 | 3 | 1200 × 83 | 0.0332 | 83.54% | 0.0332 | 0.0498 | 0.0358 | 100000 | 14525 | 0.0398 | -16.58% | S56-12328-3x83.dxf
12 | S56_X3_C上吸音棉3 | 510000000000012726 | 1 | 0.022 | 网格 | 3 | 1200 × 85 | 0.034 | 64.81% | 0.034 | 0.051 | 0.0366 | 50000 | 7438 | 0.0312 | 8.974% | S56-12726-3x85.dxf
13 | S56_X3_左下吸音棉2 | 510000000000012720 | 1 | 0.1078 | 互锁 | 2 | 1200 × 278 | 0.1669 | 64.6% | 0.1669 | 0.1669 | 0.1806 | 50000 | 36514 | 0.1454 | 14.8% | S56-12720-2x278.dxf
合计（13 件 · 单车 16 件）
① 每件独立开刀模，刀模尺寸 = 幅宽 1200 × 周期长 T，腔数 = 每周期件数；单耗 = 1200×T÷腔数（含幅宽方向边条废料）。
② 最优方式判定：网格排＝同朝向一排 N 腔并排；互锁排＝两腔中第二腔翻转 180° 并在幅宽方向错位对咬，周期 T = max(错位后所需间距, 件长+刀缝)。
③ 互锁排对大凹形件收益最大（51-13898 单耗 0.7239→0.4536，利用率 29.7%→47.3%）；小件靠并排拉满即达 80~95%。
④ 4 件大件（51-13898 / 13897 / 13899 / 13896）受幅宽限制，单独开模利用率封顶 40~50%，是全部浪费来源，占总材料约 74%。
⑤ 若追求整体最高利用率：小件单独开模（利用率反而高于共排）+ 大件两两对咬或恢复共排，是最优组合路线。
⑥ DXF 每件一个文件（PART 层=外形、HOLES 层=内孔、MATERIAL 层=刀模边界），已打包 zip。